## Inspection
ELLSWORTH & VANE
Fabric 4-Point Inspection · Shirtmakers · Est. 1911
Lot 24-POP-0417 · PO EV-11820 · Mill: Northbrook Weaving Co. | [7 empty] | Inspection date: |  | 2026-07-15
Roll ID | Style / Quality | Colour | Yards Inspected | Width (in) | Defects 1pt (<3") | Defects 2pt (3–6") | Defects 3pt (6–9") | Defects 4pt (>9" / holes) | Total Points | Points per 100 yd² | Verdict
EV-01 | 2-ply poplin 120s | Optic White | 100 | 57.5 | 4 | 2 | 1 | 0 | 11 | 6.886957 | PASS
EV-02 | 2-ply poplin 100s | Ecru | 60 | 44.8 | 6 | 3 | 2 | 0 | 18 | 24.10714 | PASS
EV-03 | Royal Oxford | Sky Blue | 80 | 47.2 | 5 | 2 | 1 | 1 | 16 | 15.25424 | PASS
EV-04 | End-on-end poplin | French Navy | 120 | 56.6 | 8 | 4 | 2 | 1 | 26 | 13.78092 | PASS
EV-05 | 2-ply poplin 140s | Silver Grey | 90 | 53.6 | 3 | 2 | 2 | 0 | 13 | 9.701493 | PASS
EV-06 | Fine poplin 80s | Wine Stripe | 50 | 44.2 | 6 | 5 | 6 | 4 | 50 | 81.44796 | FAIL
EV-07 | Twill poplin | Pale Rose | 70 | 55 | 4 | 3 | 1 | 0 | 13 | 12.15584 | PASS
EV-08 | 2-ply poplin 120s | Lawn Blue | 110 | 48.5 | 7 | 3 | 1 | 1 | 20 | 13.49578 | PASS
LOT SUMMARY
Weighted point-yards = SUMPRODUCT(Points/100 × Yards) |  |  |  |  | 12290.15
Total yards inspected = SUM(Yards) |  |  |  |  | 680
Weighted-average Points / 100 yd² (by yards) |  |  |  |  | 18.07375
FAIL rolls = COUNTIF(Verdict,"FAIL") |  |  |  |  | 1
LOT VERDICT |  |  |  |  | LOT REVIEW
Note on F18: AQL-style yard-weighting: each roll's points/100 yd² is weighted by its yards inspected, so a large roll's quality counts proportionally more than a short one. = SUMPRODUCT(points,yards)/SUM(yards).

## Rules
ELLSWORTH & VANE · 4-Point Fabric Grading Rulebook
The four-point system — points assigned per defect by length; the lot is scored per 100 square yards.
Defect size / classification | Points | Basis / note
Defect up to 3 inches (<3") | 1 | Minor slub / knot / short flaw
Defect over 3 up to 6 inches | 2 | Weaving / warp fault
Defect over 6 up to 9 inches | 3 | Extended fault
Defect over 9 inches (>9") | 4 | Major continuous fault
Holes / openings (any size) | 4 | Always graded 4 points
Maximum per linear yard | 4 | No single yard may exceed 4 points
ACCEPTANCE CRITERION
Accept threshold (points / 100 yd²) | 40 | ≤ 40 pts/100 yd² accepts the roll
Reference standard E&V-QCS-04 (four-point piece-goods grading). Points/100 yd² = (Total points × 3600) ÷ (Fabric width in inches × Yards inspected).
Note on B13: SINGLE SOURCE OF TRUTH. Buyer-agreed AQL acceptance limit. Every Verdict on the Inspection sheet references this cell (Rules!$B$13). Change it here and all roll verdicts + the lot verdict recompute. Ref standard: E&V-QCS-04.

## Shade & width
ELLSWORTH & VANE · Shade & Width Control
Per-roll width measurement (start/mid/end) and shade-band control. Avg Width feeds the Inspection sheet.
Roll ID | Start Width | Mid Width | End Width | Avg Width | Nominal Width | Tolerance (±) | Width Flag | Shade Band | Shade Flag
EV-01 | 57.4 | 57.6 | 57.5 | 57.5 | 57.5 | 0.5 | ok | Standard
EV-02 | 44.9 | 44.8 | 44.7 | 44.8 | 45 | 0.5 | ok | Standard
EV-03 | 47.1 | 47.3 | 47.2 | 47.2 | 47 | 0.5 | ok | Dark | review
EV-04 | 56.4 | 56.7 | 56.7 | 56.6 | 58 | 0.5 | OUT OF TOL | Standard
EV-05 | 53.5 | 53.7 | 53.6 | 53.6 | 54 | 0.5 | ok | Standard
EV-06 | 44.1 | 44.3 | 44.2 | 44.2 | 44 | 0.5 | ok | Standard
EV-07 | 54.9 | 55.1 | 55 | 55 | 55 | 0.5 | ok | Light | review
EV-08 | 48.4 | 48.6 | 48.5 | 48.5 | 48.5 | 0.5 | ok | Standard
Note on I5: Shade-band tolerance: rolls graded against the approved lab-dip standard. 'Standard' = within grey-scale 4-5. 'Light' or 'Dark' = a visible cast that must be batched separately in cutting — flagged 'review'. Assumption: one approved standard per colourway for this lot.